## Sheet1
time | C_mol | CL_mol | CT_mol | C_wtppm | CL_wtppm | CT_wtppm
0 | 0 | 0 | 0 | 0 | 0 | 0
120 | 5.82819653 | 4.87380123 | 0.954116638 | 0.743549255 | 0.621816711 | 0.121708481
600 | 8.36516571 | 7.04790258 | 1.31665969 | 1.06720543 | 0.89895105 | 0.167951096
1800 | 8.51091099 | 7.17192268 | 1.33705878 | 1.08585322 | 0.914572144 | 0.170570786
7200 | 8.51117706 | 7.17192745 | 1.33706534 | 1.08585525 | 0.914572205 | 0.170570831